## Sayfa1
Table Style | 0
Softening Point | 120 °C
Penetration 25ºC | 40-50 dmm
Fraas Break Point | -30 °C
Application Temperature | 160-180 °C
Elastic Recovery Rate | % 90
Specific Density | 1.17 kg/dm3