## Sayfa1
Table Style | 0
Composition | Pelletized cellulose fiber
Apperance | Apperance
Color | Grey
Pellet Diameter | 7 mm
Specific Density | 450 g/l
Average Fiber Lenght | 2 mm
Thermal Resistance | > 250 °C