## Sayfa1
Table Style | 0
Product Name | Pawma
Chemical Composition | Derivites of Amine
Apperance | Liquid
Odor | Very light Amine
Color | Honey
Specific Density | 0,93 g/cm³
Viscosity | 700-800 cP
pH | 7-8