## Sayfa1
Table Style | 5
Molocular Structure | Linear | Radial
Stryrene / Butadiene Rate | 31/69 | 31/69
Specfic Density (g/cm³) | 0.94 | 0.94
Oil Content | Nil | Nil
Melt Index (g/10 minutes 200 C/kg) | <1 | <1
Tensile Strength (kgf/cmg) | 240 | 200
Elongation at Break (%) | 750 | 690
Hardness (Shore A) | 76 | 83
25 % TSV (cps) | 4500 | 19500