## Sayfa1
Table Style | 0
Specific Density | 0.91 g/cm³
Cutting Lenght | 9 / 12 / 18 mm
Appreance | Polypropylene Fibrillated Form
Tensile Strength | 350 - 500 MPa
Elongation at Break | >%15
Elastic (Young's) Module | >3800 Mpa
Acid & Alkaline Chemical Resistance | High Resistant
Water Absoption | Nil
Melting Point | 160 - 180 °C