## Sayfa1
Table Style | 0
Specific Density | 0.95 g/cm³
Cutting Length | 40 / 50 / 60 mm
Apperance | Corrugated / Wave
Tensile Strength | 450 - 600 MPa
Elongation at Break | >%15
Elastic (Young's) Module | >3500 MPa
Acid & Alkaline Chemical Resistance | High Resistant
Water Absoption | Nil
Melting Point | 180 - 200 °C