## Sayfa1
Table Style | 0
Specific Density | 0.91 g/cm³
Cutting Lenght | 6 / 12 / 18 / 24 mm
Apperance | Multifilament Form
Tensile Strength | 380 - 450 MPa
Elongation at Break | >%15
Elastic (Young's) Module | >3400 MPa
Acid & Alkaline Chemical Resistance | High Resistant
Water Absorption | Nil
Melting Point | 160 - 180 °C