## Sayfa1
Table Style | 0
Board Raw Material | HDPE
Geotextile raw Material | PP
Board Color | Black
Geotextile Color | Grey
Board Thickness | 0.6 mm
Weight of Geotextile | 136 g/m²
Roll width | 2.0 - 2.4 m
Roll length | 12.5 m
Roll weight | 22.15 kg
Dimple (stud / head) height | 10 mm
Dimple space | 3.360 per m²
Air Gap between dimples | 7.9 l/m²
Drainage Capacity | 4.8 l/s/m
288 l/minute/m
17.300 l/h/m
Permeability of Geotextile | 85 l/m²/s
Compressive Strength | 400 kN/m² (40 t/m²)
Working Temperature | (- 40)°C / (+ 80)°C
Warning | Avoid from drinking water