## Sayfa1
Table Style | 5
| GF 25 270 kN/m2 | GF 25 320 kN/m2 | GF 25 370 kN/m2 | GF 25 420 kN/m2
Compressive Strength | TS EN ISO 25619-270 kN/m² | TS EN ISO 25619-320 kN/m² | TS EN ISO 25619-370 kN/m² | TS EN ISO 25619-420 kN/m²
Weigth | 1.3 kg/m² | 1.4 kg/m² | 1.5 kg/m² | 1.7 kg/m²
Water loaded weigth | 5.10 kg/m² | 5.5 kg/m² | 5.5 kg/m² | 6.18 kg/m²
Board length | 2 m | 2 m | 2 m | 2 m
Board width | 1 m | 1 m | 1 m | 1 m
Water storage capacity | 5 lt/m² | 5 lt/m² | 5 lt/m² | 5 lt/m²
Stud /Dimple / Head Height | 25 mm | 25 mm | 25 mm | 25 mm
Water Gradient | İ=0.01 0,95 lt/(m.s) İ=0.02 1,35 lt/(m.s) İ=0,03 2,10 lt/(m.s) | İ=0.01 0,95 lt/(m.s) İ=0.02 1,35 lt/(m.s) İ=0,03 2,10 lt/(m.s) | İ=0.01 0,95 lt/(m.s) İ=0.02 1,35 lt/(m.s) İ=0,03 2,10 lt/(m.s) | İ=0.01 0,95 lt/(m.s) İ=0.02 1,35 lt/(m.s) İ=0,03 2,10 lt/(m.s)