## Sayfa1
Table Style | 5
Test |  | Unit | GF 40
Weight | TS EN 1849-1 | kg/m² | 1.9
Dimple Height |  | mm | 40
Compressive Strength |  | kN/m² | 170
Compressive Strength in Full | TS EN ISO 25619-1 | kN/m² | 300
Water Storage Capacity | TS EN ISO 12958 | lt/m² | 9
Water Rate |  | lt | 18
Water Gradient | DIN EN ISO 12598 |  | İ=0.01 1,80 lt/(m.s) İ=0.02 2,50 lt/(m.s) İ=0,05 3,85 lt/(m.s)
Board Width |  | cm | 100
Board Length |  | cm | 200
Material Type |  |  | HDPE