## Sayfa1
Table Style | 0
RawMaterial | HDPE
Board Color | Black
Board Film Thickness | 0.9 mm
Roll Width | 2.50 m
Roll Size | 2.5 x 1.2 m - 2 x 20 m - 2.5 x 20 m
Dimple Height | 20 mm
Board Thickness | 20 mm
Dimple gaps | 400 of each m²
Air Gap between dimples | 14 l/m²
Perforation Hole Diameter | 5 mm
Compressive Strength | 150 kN/m²
Application Temperature | 40 ila 80 °C
Water Storage Rate | 7.00 l/m²
Drainage Flow Rate | 1,2 l/sm2 Drainage Rate
Resistant to soil and CE Approved