## Sayfa1
Table Style | 0
Board RawMaterial | HDPE
Board Sizes | 3 m2 (approx. 2,425x1,237 m)
Board Color | Black
Board Film Thickness | approx. 1 mm
Board Weight | approx. 1,000 g/m2
Dimple Height | 25 mm
Number of Stud | approx. 400 pcs for each m2
Water Storage Rate | approx. 8 l/m2
Water Gradient | i=0,01, 20 kPa: 0,62 l/ms DIN EN ISO 12958
Compressive Strength | approx. 200 kN/m2
Application Temperature | -40 °C / +80 °C
Physiological Property | Not effects to drinking water
Resistant to chemicals, bacterias and fungus.Resistant to root development and degradation.