## Sayfa2
Table Style | 5
Test | Standard | Unit | Value
Weight |  | g/m2 | 110
Thickness (2kPa) | TS EN ISO 9863-1 | mm | 0.90
Tensile Strength
MD - Machine Direction | TS EN ISO 10319 | kN/m | 6
CMD - Cross Machine Direction | TS EN ISO 10319 | kN/m | 7
Elongation @ Break | TS EN ISO 10319 | % | 50-80
Static Puncture | TS EN ISO 12236 | N | 1200
Dynamic Puncture | TS EN ISO 13433 | mm | 33
Permability | TS EN ISO 11058 | l/m²s m/s | 110 0.11
Aperture Size | TS EN ISO 12956 | mm | 0.14
Note on A7: Yazar:
Note on A8: Yazar: