## Sayfa1
Table Style | 5
Test | Standard | Unit | Value
Weight | EN ISO 9864 | gr/m2 | 300
Thickness (2kPa) | EN ISO 9863-1 | mm | 1.6
Tensile Strength (Break MD/CMD) | EN ISO 10319 | kN/m | 4
Elongation (Break MD/CMD) | EN ISO 10319 | % | min. 60
Static Puncture | EN ISO 12236 | N | 670
Dynamic Puncture | EN ISO 13433 | mm | 33.5
Permability | EN ISO 11058 | m/s | 0.038
Aperture Size | EN ISO 12956 | mm | 0.077
Water flow capacity MD 200 kPa | EN ISO 12958 | l/m/s | 7,40x10-4