## Sayfa1
Table Style | 5
Test | Standard | Unit | Value
Weight | EN ISO 9864 | gr/m2 | 470
Thickness @ 2 kPa | EN ISO 9863-1 | mm | 2.5
Tensile Strength @ Break MD/CMD | EN ISO 10319 | kN/m | 6.7
Elongation @ Break MD/CMD | EN ISO 10319 | % | min. 60
Static Puncture | EN ISO 12236 | N | 1100
Dynamic Puncture | EN ISO 13433 | mm | 15
water flow capacity MD @ 200 kPa | EN ISO 11058 | m/s | 0.033
Aperture Size | EN ISO 12956 | mm | 0.07