## Sayfa2
Table Style | 5
Test | Standard | Unit | Value
Weight | EN ISO 9864 | gr/m2 | 500
Thickness @ 2 kPa | EN ISO 9863-1 | mm | 2.7
Tensile Strength @ Break MD/CMD | EN ISO 10319 | kN/m | 7
Elongation @ Break MD/CMD | EN ISO 10319 | % | min. 60
Static Puncture | EN ISO 12236 | N | 2040
Dynamic Puncture | EN ISO 13433 | mm | 10.04
Water Drainage Capacity MD @ 200 kPa | EN ISO 11058 | m/s | 0.034
Aperture Size | EN ISO 12956 | mm | 0.071
water flow capacity | EN ISO 12958 | l/m/s | 2,36x10-3
Protection adequacy | EN 13719 | % | 6.19