## Sayfa1
Table Style | 5
Test | Standard | Unit | Value
max. Tensile force md/cmd | EN ISO 527 | N/mm2 | 30/30
elongation at break | EN ISO 527 | % | 800/800
puncture resistance | EN ISO 12236 | kN | 3.0
gas permeability | ASTM D 1434 | m3(m2.d) | 1.03 E-4
water permeability | EN 14150 | m3(m2.d) | 1.5e-06
abrassion strength | EN 12224 |  | 25 yıl
oxidation strength | EN 14575 |  | <%25
fracture pressure strength | ASTM D 5397 |  | >200
Roll length | EN 1848-2 | m | 100-200
roll width | EN 1848-2 | m | 8.0
thickness | EN 1849-2 | mm | 1.0
smoothness | EN 1848-2 | mm | <10
dimensional stability | EN 1107-2 | % | ±2