## Sayfa1
Table Style | 5
Test | Standard | Unit | Value
Weight | TS EN ISO 9864 | gr/m² | 380
Thickness | TS EN ISO 9863-1 | µm | 400
Density | EN ISO 1183-1/A | g/cm³ | 0.935
Tensile Strength | EN ISO 527-3 | N/mm² | 40-45 20-25
Elongation at Break | EN ISO 527-3 | % | >400
SD (water vapor permeability) | EN 1931 | m | >200
Friction Coefficient |  |  | 0.29
Dimension |  |  | 5 x 30 m
Colour |  |  | Black
Raw Material |  |  | LDPE