## Sayfa2
Table Style | 3
Ürün | Standart (TS EN ISO 10319)
| Gerilme Mukavemeti (kN/m) |  | Nominal Mukavemette Uzama (%) |  | %2 Uzamadaki Gerilme Mukavemeti (kN/m)
| MD | CMD | MD | CMD | MD | CMD
AsfaltTex 50/50 | 50 | 50 | < 5.0 | < 5.0 | ≥ 30 | ≥ 30
AsfaltTex 100/50 | 100 | 50 | < 5.0 | < 5.0 | ≥ 60 | ≥ 30
AsfaltTex 100/100 | 100 | 100 | < 5.0 | < 5.0 | ≥ 60 | ≥ 60
AsfaltTex 150/100 | 150 | 100 | < 5.0 | < 5.0 | ≥ 90 | ≥ 60
AsfaltTex 150/150 | 150 | 150 | < 5.0 | < 5.0 | ≥ 90 | ≥ 90