## Sayfa1
Table Style | 2
Test
| GM 1 |  | GM 2
| MD | CMD | MD | CMD
Göz açıklığı (mm) | 12 | 16 | 7 | 9
Çekme dayanımı (kN/m) | 10 | 15 | 3,8 | 13
Akma uzaması (%) | 20 | 15 | 23 | 23
Kalınlık (mm) | 20 | 20 | 8 | 8
Rulo ebadı (m) | 2.20 x 30 | 2.20 x 30 | 2.20 x 50 | 2.20 x 50
Renk | SİYAH | SİYAH | YEŞİL | YEŞİL