## Sayfa1
Table Style | 2
Ürün | Standart (TS EN ISO 10319)
| Gerilme Mukavemeti (kN/m) |  | Nominal Mukavemette Uzama (%)
| MD | CMD | MD | CMD
ForTex GG 40/20 P | 40 | 20 | 12(±2) | 12(±2)
ForTex GG 60/20 P | 60 | 20 | 12(±2) | 12(±2)
ForTex GG 80/30 P | 80 | 30 | 12(±2) | 12(±2)
ForTex GG 100/30 P | 100 | 30 | 12(±2) | 12(±2)
ForTex GG 150/30 P | 150 | 30 | 12(±2) | 12(±2)
ForTex GG 120/30 P | 120 | 30 | 12(±2) | 12(±2)
ForTex GG 150/50 P | 150 | 50 | 12(±2) | 12(±2)
ForTex GG 200/50 P | 200 | 50 | 12(±2) | 12(±2)