## Sayfa1
Table Style | 1
Test | Standart | Birim | 1000 | 1500 | 2000 | 2500 | 3000 | 3500 | 4000 | 5000 | 6000 | 7000 | 8000 | 10000 | 12000
Ağırlık | EN ISO 9864 | gr/m2 | 100 | 150 | 200 | 250 | 300 | 350 | 400 | 500 | 600 | 700 | 800 | 1000 | 1200
Kalınlık (2kPa’da) | EN ISO 9863-1 | mm | 1 | 1.3 | 1.9 | 2.1 | 2.4 | 2.7 | 2.8 | 3.5 | 4 | 4.5 | 5.2 | 6.5 | 7.5
Çekme Dayanımı (Boyuna-Enine) | EN ISO 10319 | kN/m | 5/3 | 6/7 | 10/11 | 12/14 | 14/17 | 17/22 | 22/26 | 28/35 | 33/38 | 35/40 | 38/42 | 40/45 | 45/50
Kopma Uzaması (Boyuna-Enine) | EN ISO 10319 | % | min. 50 | min. 50 | min. 50 | min. 50 | min. 50 | min. 50 | min. 50 | min. 50 | min. 50 | min. 50 | min. 50 | min. 50 | min. 50
Statik Delinme | EN ISO 12236 | N | 800 | 1300 | 1700 | 2400 | 2700 | 3100 | 3700 | 4500 | 5300 | 6300 | 7400 | 10000 | 12000
Dinamik Delinme | EN ISO 13433 | mm | 30 | 28 | 25 | 21 | 16 | 13 | 10 | 7 | 3 | 2 | 1 | 0 | 0
Su Geçirgenliği, VH50 | EN ISO 11058 | l/s* m2 | 0,100 | 100 | 95 | 80 | 70 | 65 | 50 | 40 | 30 | 25 | 22 | 20 | 18
Görünür Göz Açıklığı, O90 | EN ISO 12956 | mm | 0,14 | 0.13 | 0.11 | 0.085 | 0.077 | 0.076 | 0.074 | 0.071 | 0.068 | 0.063 | 0.061 | 0.055 | 0.051