## Sayfa1
Table Style | 1
Test | Standart | Birim | 1000 | 1500 | 2000 | 2500 | 3000 | 3500 | 4000 | 5000 | 6000 | 7000 | 8000 | 10000 | 12000
Ağırlık | EN ISO 9864 | gr/m2 | 100 | 150 | 200 | 250 | 300 | 350 | 400 | 500 | 600 | 700 | 800 | 1000 | 1200
Kalınlık (2kPa’da) | EN ISO 9863-1 | mm | 1 | 1,2 | 1,4 | 1,5 | 1,6 | 1,8 | 2,1 | 2,7 | 3,5 | 4.5 | 4,5 | 5,5 | 5,7
Çekme Dayanımı (Boyuna-Enine) | EN ISO 10319 | kN/m | 1,3 | 1,7 | 2 | 3 | 4 | 5 | 6 | 7 | 17 | 35/40 | 22/25 | 27/35 | 29/37
Kopma Uzaması (Boyuna-Enine) | EN ISO 10319 | % | min. 40 | min. 50 | min. 40 | min. 50 | min. 60 | min. 60 | min. 60 | min. 60 | min. 60 | min. 50 | min. 50 | min. 50 | min. 50
Statik Delinme | EN ISO 12236 | N | 200 | 270 | 425 | 520 | 670 | 750 | 850 | 2040 | 3220 | 6300 | 4120 | 5690 | 5700
Dinamik Delinme | EN ISO 13433 | mm | 50 | 44 | 42 | 37 | 33,5 | 29 | 17,2 | 10,04 | 3,6 | 2 | 1,6 | 0 | 0
Su Geçirgenliği, VH50 | EN ISO 11058 | l/s* m2 | 0,09 | 0,08 | 0,06 | 0,05 | 0,038 | 0,037 | 0,036 | 0,034 | 0,032 | 25
Görünür Göz Açıklığı, O90 | EN ISO 12956 | mm | 0,095 | 0,088 | 0,084 | 0,07 | 0,077 | 0,079 | 0,074 | 0.071 | 0,068 | 0.063