## Sayfa1
Table Style | 1
Test | Standart | Birim | 1000 | 1500 | 2000 | 2500 | 3000 | 3500 | 4000 | 5000 | 6000 | 8000 | 10000 | 12000
Ağırlık | EN ISO 9864 | gr/m2 | 100 | 150 | 200 | 250 | 300 | 350 | 400 | 500 | 600 | 800 | 1000 | 1200
Kalınlık (2kPa’da) | EN ISO 9863-1 | mm | 1 | 1,2 | 1,4 | 1,5 | 1,6 | 1,8 | 2,1 | 2,7 | 3,5 | 4,5 | 5,5 | 5,7
Çekme Dayanımı (Boyuna-Enine) | EN ISO 10319 | kN/m | 1,3 | 1,9 | 2,2 | 3,2 | 4,2 | 5,4 | 6,4 | 7,5 | 19 | 23/26 | 29/37 | 32/40
Kopma Uzaması (Boyuna-Enine) | EN ISO 10319 | % | min. 40 | min. 50 | min. 40 | min. 50 | min. 60 | min. 60 | min. 60 | min. 60 | min. 60 | min. 50 | min. 50 | min. 50
Statik Delinme | EN ISO 12236 | N | 240 | 300 | 450 | 550 | 700 | 780 | 880 | 2100 | 3350 | 4250 | 5800 | 6000
Dinamik Delinme | EN ISO 13433 | mm | 44 | 40 | 38 | 36 | 32 | 27 | 16 | 10 | 3,4 | 1,5 | 0 | 0
Su Geçirgenliği, VH50 | EN ISO 11058 | l/s* m2 | 0,09 | 0,08 | 0,06 | 0,05 | 0,038 | 0,037 | 0,036 | 0,034 | 0,032
Görünür Göz Açıklığı, O90 | EN ISO 12956 | mm | 0,095 | 0,088 | 0,084 | 0,07 | 0,077 | 0,079 | 0,074 | 0.071 | 0,068