## Sayfa1
Table Style | 0
Raw Material | HDPE
Board Color | Siyah
Board Thickness | 0.9 mm
Roll width | 2.0 m ve 2.5 m
Roll length | 20.0 m
Bubble Height | 20 mm
Bubble Space | 400 her m²'de
Air Space Between Bubbles | 14 l/m²
Weight | 1000 g
Drainage Capacity | 10 l/s/m
600 l/dk/m
36.000 l/h/m
Pressure Strength | 200 kN/m² (15 t/m²)
Application Temperature | 40 °C - +80 °C
Imperishable Under Ground. CE Certificated.