## Sayfa2
Table Style | 5
(EN 13859-1;2) |  |  | 135 | 155 | 180 | 195F RTD
Unit Weight | EN 1849-2 | g/m² | 132 | 150 | 180 | 200
Roll Weight |  | kg | 10.5 | 12 | 13.5 | 16
Fire Class | EN 13501 EN 11925-2 | Sınıf | E | E | E | E
Waterproofing Class | EN 1928 EN 13111 | Sınıf | W1 | W1 | W1 | W1
Vapor Diffision Rate | EN 12572 EN 1931 | m | 0.02 | 0.02 | 0.02 | 0.02
Tensile Strength at Break (MD / CMD) | EN 12311-2 EN 13859-2 | N / 50 mm | 285 / 200 | 310/215 | 325/240 | 350/270
Elongation at Break (MD / CMD) | EN 12311-2 EN 13859-1;2 | % | 50/80 | 45/80 | 60/70 | 70/90
Tear Resistance (MD/CMD) | EN 12310-2 EN 13859-1;2 | N | 145/175 | 165/190 | 180/210 | 260/330
Dimensional Stability | EN 1107-2 | % | < 2 | < 2 | < 2 | < 2
Flexibility at Low Temperature | EN 1109 EN 495-5 | °C | -20 | -20 | -20 | -20
Resistance to Air Diffision | EN 12114 EN 13859-1;2 | m³/m².h.50Pa | < 0.02 | < 0.02 | < 0.02 | < 0.02
Thermal Resistance |  | °C | -40 /+80 | -40 /+80 | -40 /+80 | -40 /+80
Water Coloum | EN 20811 | cm | >280 | >280 | >300 | >400
After Aging Waterproofing Class Tensile Strength at Break Elongation at Break | EN 1297 | Sınıf % % | W1 < 20 < 35 | W1 < 20 < 35 | W1 < 20 < 35 | W1 < 20 < 35