## Sayfa1
Table Style | 5
(EN 13859-1) |  |  | Armor | 160 RTD
Unit Weight | EN 1849-2 | g/m² | 150 | 160
Roll Weight |  | kg | 11.8 | 12.5
Fire Class | EN 13501 EN 11925-2 | Class | E | E
Waterproofing Class | EN 1928 EN 13111 | Class | W1 | W1
Vapor Diffision Rate | EN 12572 EN 1931 | m | 0.02 | 0.02
Tensile Strength at Break (MD / CMD) | EN 12311-2 EN 13859-2 | N / 50 mm | 380/380 | 420/420
Elongation at Break (MD / CMD) | EN 12311-2 EN 13859-1;2 | % | 30/20 | 40/50
Tear Resistance (MD/CMD) | EN 12310-2 EN 13859-1;2 | N | 360/340 | 390/360
Dimensional Stability | EN 1107-2 | % | < 2 | < 2
Flexibility at Low Temperature | EN 1109 EN 495-5 | °C | -20 | -20
Resistance to Air Diffision | EN 12114 EN 13859-1;2 | m³/m².h.50Pa | <0.02 | <0.02
Thermal Resistance |  | °C | -40 /+80 | -40 /+80
Water Coloum | EN 20811 | cm | >400 | >500
After Aging Waterproofing Class Tensile Strength at Break Elongation at Break | EN 1297 | Class % % | W1 < 20 < 35 | W1 < 20 < 35