## Sayfa1
Table Style | 5
(EN 13859-1) |  |  | Separator
Unit weigth | EN 1849-2 | g/m² | 430
Roll Weight |  | kg | 16.5
Fire Class | EN 13501 EN 11925-2 | Sınıf | E
Waterproofing Rate | EN 1928 EN 13111 | Sınıf | W1
Vapor Difusion | EN 12572 EN 1931 | m | 0.02
Tensile Strength at Break MD / CMD | EN 12311-2 EN 13859-2 | N / 50 mm | 310/215
Elongation at Break MD / CMD | EN 12311-2 EN 13859-1;2 | % | 45/70
Tear Strength MD / CMD | EN 12310-2 EN 13859-1;2 | N | 170/190
Dimentional Stability | EN 1107-2 | % | < 2
Deformation Resistance at Low Temperature | EN 1109 EN 495-5 | °C | -20
Air Difusion Resistance | EN 12114 EN 13859-1;2 | m³/m².h.50Pa | < 0.02
Thermal Resistance |  | °C | -40 /+80
Water Coloum | EN 20811 | cm | >280
After Aging Waterproofing Class Tensile Strength at Break Elongation at Break | EN 1297 | Sınıf % % | W1 < 20 < 40