## Sayfa1
Table Style | 5
(EN 13984) |  |  | R-FX 90 | R-FX 100 | R-FX 180
Unit weigth | EN 1849-2 | g/m² | 90 | 110 | 170
Roll Weight | EN 1849-2 | kg | 6.75 | 8.25 | 13.2
Thickness | EN 1849-2 | mm | F | F | 0.3
Fire Class | EN 13501 EN 11925-2 | Class | Available | Available | E (B1 DIN4102)
Waterproofing Rate | EN 1928 | - | 70 | 40 | Passed
Vapor Difusion | EN 12572 EN 1931 | m | >200 / >200 | >220 / >190 | 200
Tensile Strength at Break MD / CMD | EN 12311-2 EN 13859-2 | N / 50 mm | >15 / >10 | >15 / >15 | 290 / 260
Elongation at Break MD / CMD | EN 12311-2 EN 13859-1;2 | % | >100 / >115 | >155 / >145 | 15/15
Tear Strength MD / CMD | EN 12310-2 EN 13859-1;2 | N | npd | npd | 180/180
Impact Resistance | EN 12691 |  | npd | npd | npd
Joint Strength | EN 12317-2 | N | npd | npd | npd
Diformation Resistance at Low | EN 13984 | - | npd | npd | npd
Alkaline Resistance | EN 13984 EN 12311-2 | - | Available | Available | npd
Vapor Difusion Rate After Ageing | EN 1296 EN 1931 | - | Passed | Passed | Passed