## Sayfa1
Table Style | 5
(EN 13859-2) |  |  | Thermoisol | Twin | Pure
Unit Weight | EN 1849-2 | g/m² | 200 | 360 | 210
Roll Weight |  | kg | 15.5 | 27 | 15.75
Fire Class | EN 13501 EN 11925-2 | Sınıf | B | E | E
Waterproofing Test Class | EN 1928 EN 13111 | Sınıf | W1 | W1 | W1
Vapor Diffision Rate | EN 12572 EN 1931 | m | 0.2 | 0.25 | 0.1
Tensile Strength at break MD / CMD | EN 12311-2 EN 13859-2 | N / 50 mm | 450/300 | 750 / 450 | 340 / 380
Elongation at Break MD / CMD | EN 12311-2 EN 13859-1;2 | % | 50/80 | 55 / 70 | 35 / 50
Tear Strength at Break MD / CMD | EN 12310-2 EN 13859-1;2 | N | 300/350 | 400 / 550 | 220 / 210
Dimensional Stablity | EN 1107-2 | % | < 1 | <1 | <1
Flexibility at Low Temperature | EN 1109 EN 495-5 | °C | -30 | -30 | -30
Air Difusion Resistance | EN 12114 EN 13859-1;2 | m³/m².h.50Pa | < 0.03 | npd | npd
Thermal Resistance |  | °C | -40 /+80 | -0.4 | -0.5
Water Coloum | EN 20811 | cm | >300 | > 600 | > 300
Vapor Diffision Rate after aging
Waterproofing Test Class | EN 1297 | Class | W1 | W1 | W1
Tensile Strength | EN 1297 | % | <20% | <20% | <20%
Elongation | EN 1297 |  | <35% | <35% | <35%
EN 13859-2 Testing for UV Aging at 5000 hours
EN 1926: Testing for Artificial Aging at High Temperature