## Sayfa1
Table Style | 5
(EN 13984) |  |  | VBF 110 | VBF 150
Unit Weigth | EN 1849-2 | g/m² | 110 | 140
Roll Weigth | EN 1849-2 | kg | 8.25 | 10.5
Fire Class | EN 13501 EN 11925-2 | Sınıf | F | F
Waterproofing Performance | EN 1928 | - | Passed | Passed
Vapor Diffision Rate (Sd) | EN 12572 EN 1931 | m | 40 | 50
Tensile Strength at Break MD / CMD | EN 12311-2 EN 13859-2 | N / 50 mm | >220 / >190 | >230 / >200
Elongation at Break MD / CMD | EN 12311-2 EN 13859-1;2 | % | >15 / >15 | >15 / >15
Tear Strength at Break MD / CMD | EN 12310-2 EN 13859-1;2 | N | >155 / >145 | >160 / >155
Dimentional Stability |  | % | npd | npd
Flexiblity at Low Temperature |  | °C | npd | npd
Air Diffision Rate |  | m3/m2.h.50Pa | npd | npd
Thermal Resistance |  | °C | npd | npd
Water Coloum |  | cm | Passed | Passed