## Sayfa1
Table Style | 5
(EN 13984) |  |  | VBR 120 | VBR 140
Unit Weigth | EN 1849-2 | g/m² | 120 | 140
Roll Weigth | EN 1849-2 | kg | 9.50 | 10.5
Thickness | EN 1849-2 | mm | 0.32 | E *
Fire Class | EN 13501 EN 11925-2 | Class | E* | Passed
Waterproofing Performance | EN 1928 | - | Passed | 12
Vapor Diffision Rate(Sd) | EN 12572 EN 1931 | m | 5 | 190 / >160
Tensile Strength at Break MD / CMD | EN 12311-2 EN 13859-2 | N / 50 mm | 150/130 | npd
Elongation at Break MD / CMD | EN 12311-2 EN 13859-1;2 | % | 40/40 | npd
Tear Strength at Break MD / CMD | EN 12310-2 EN 13859-1;2 | N | 100/110 | npd
Impact Resistance | EN 12691 |  | npd | npd
Overlap Resistance | EN 12317-2 | °C | npd | npd
Deformation Resistance Under Load | EN 13984 | - | npd | npd
Alkaline Resistance | EN 13984 EN 12311-2 | - | npd | Passed
Vapor Diffision Rate After Aging (Sd) | EN 1296 EN 1931 | - | Passed | Passed