## Sayfa1
Table Style | 5
(EN 13859-2) |  |  | X Fire | XR Fire | HTR
Unit Weight | EN 1849-2 | g/m² | 210 | 270 | 300
Roll Weight |  | kg | 16.6 | 20.25 | 22.5
Fire Class | EN 13501 EN 11925-2 | Class | B | B | E
Waterproofing Class | EN 1928 EN 13111 | Class | W1 | W1 | W1
Vapor Diffision Rate | EN 12572 EN 1931 | m | 0.04 | 0.02 | 0.04
Tensile Strength at Break (MD / CMD) | EN 12311-2 EN 13859-2 | N / 50 mm | 300/200 | 320 / 200 | 320 / 200
Elongation at Break (MD / CMD) | EN 12311-2 EN 13859-1;2 | % | 25/25 | 28 / 33 | 28 / 33
Tear Resistance (MD/CMD) | EN 12310-2 EN 13859-1;2 | N | 120/120 | 130 / 140 | 130 / 140
Dimensional Stability | EN 1107-2 | % | < 1 | <1 | <1
Flexibility at Low Temperature | EN 1109 EN 495-5 | °C | -40 | -50 | -40
Resistance to Air Diffision | EN 12114 EN 13859-1;2 | m³/m².h.50Pa | < 0.03 | 0 | npd
Thermal Resistance |  | °C | -40 /100 | -20/100 | -40/120
Water Coloum | EN 20811 | cm | >100 | >100 | >100
After Aging Waterproofing Class Tensile Strength at Break Elongation at Break | EN 1297 | Class % % | W1 < 20 < 35 | W1 <%20 <%35 | W1 <%20 <%35