## Sayfa3
Table Style | 5
(EN 13984) |  |  | R-FAL 125 | R-FAL 155 | R-FAL 170
unit weigth | EN 1849-2 | g/m² | 125 | 155 | 170 | unit weigth
roll weigth | EN 1849-2 | kg | 9375 | 11.6 | 12.75 | roll weigth
fire Class | EN 13501 EN 11925-2 | Sınıf | E | E | E | fire Class
Waterproofing Performance | EN 1928 | - | Passed | Passed | Passed | Waterproofing Performance
Vapor Diffision Rate | EN 12572 EN 1931 | m | >250 | 600 | >300 | Vapor Diffision Rate
Tensile Strength @ break MD / CMD | EN 12311-2 EN 13859-2 | N / 50 mm | >200 / >140 | >250 / >230 | >230 / >170 | Tensile Strength @ break MD / CMD
Elongation at Break MD / CMD | EN 12311-2 EN 13859-1;2 | % | >10 / >10 | >20 / >10 | >10 / >10 | Elongation @ Break MD / CMD
Tear Strength at Break MD / CMD | EN 12310-2 EN 13859-1;2 | N | >100 / >110 | >150 / >150 | >100 / >120 | Tear Strength @ Break MD / CMD
Dimentional Stability |  | % | npd | npd | npd | Dimentional Stability
Flexiblity at Low Temperature |  | °C | npd | npd | npd | Flexiblity @ Low Temperature
Air Diffision Rate |  | m3/m2.h.50Pa | npd | npd | npd | Air Diffision Rate
Thermal Resistance |  | °C | npd | npd | npd | Thermal Resistance
Water Coloum |  | cm | Passed | Passed | Passed | Water Coloum
Vapor Diffision Rate After Aging | EN 1296 EN 1931 | - | Yeterli | Yeterli | Yeterli | Vapor Diffision Rate After Aging