## Sayfa1
Table Style | 0
Color | Brown
Dimension | 20 x 3 mm
Weiight | 1,45 ± 0,03 gr/cm3
Expansion Rate | About 400%
Hardness at Shore A Scale | 70+3
Resistance to Water Pressure | 5 Bar
Working Temperature | -30 °C ile +70 °C arası