## Sayfa1
Table Style | 5
Volume Change
After 7 Days in Water | ≥ 100 % | DIN 53521
After 14 Days in Water | ≥ 150 % | DIN 53521
Wet/Dry Cycle 10 Times in Water | ≥ 100 % | DIN 53521
7 Days Dry / 7 Days Wet Cycle
Ezpansion Pressure at 7 Days in Water | ≥ 15 Bar
Tensile Strength | Not Meas | DIN 53504
Hardness at Shore A scale | 35 | DIN 53505
Density | 1,40 g/cm3(23 C°da) | TS 2827 ISO 2781
Elongation at Break | >250 % | DIN 53504