## Sayfa1
Table Style | 5
(EN 13956;2013) |  |  | WS
Unit Weight | EN 1849-2 | g/m² | 270
Roll Weight 1x5/1x30/2x20 |  | kg | 1,7 / 8,7 / 11,5
Thikness | EN 1849-2 | mm | 0.57
Tensile Strength at Break(MD/CMD) | EN 12311-2 (A) | N / 50 mm | ≥200 / ≥200
Elongation at Break(MD/CMD) |  | % | ≥20 / ≥10
Tear Strength | EN 12310-2 | N | ≥75 / ≥100
Punchure Strength | EN 12961 (A) | mm | ≥500
Overlap Strength | EN 12317-2 | N/50 | ≥230
Waterproofing Class | EN 1928 |  | Passed
Flexiblity at low Temperature | EN 495-5 | °C | -20
Fire Class | EN 13505-1 | Class | E
Vapor Difussion Rate (Sd) | EN 1931 (B) | m | 3.2
Vapor Difussion Resistance (Z) |  | MN.s/g | 16
Vapor Resistance According to CTE - DB HS 1 (Z>10MN.s/g)
Service Temperature |  | °C | -20 ile +80
Bonding with C2 Class Cement Based Adhesive in 28 days (14 days at 70 degrees Celsius in Lab Condition)
Strength | EN 1348 | N/mm² | ≥0,7
Skid | EN 1324 | N/mm² | ≥1
Water Resistance at Overlap (C2 Cement) | Water Coloum | 1m/24hours | Waterproof