## Sayfa1
Table Style | 5
100 g/m2 (4x2 mm)
Weave Form | Texturized Yarn
Tex
Machine Direction | 99x1x2
Cross Machine Direction | 200
Weave Density
Machine Direction | 6 ± 0,5 ends/inches
Cross Machine Direction | 4,5 ± 0,5 ends/inches
Weight
Un-Coated | 82 ± 3 g / m2
Coated | 100 ± 5 g / m2
Water Absorption | ≤%1
Resin (Coating) Content | %16±2
Tensile Strength
Machine Direction | ≥1200 N/50 mm
Cross Machine Direction | ≥600 N/50 mm