## Sayfa1
Table Style | 5
160 g/m2 E-Glass (4x4 mm)
Tex
Machine Direction | 136x2
Cross Machine Direction | 300
Weave Density
Machine Direction | 35 kN / m
Cross Machine Direction | 40 kN / m
Elongation
Machine Direction | 1.7%
Cross Machine Direction | 2.8%
Water Absorption | ≤%1
Resin(Coating)Content | %16±2
Tensile Strength
Machine Direction | ≥600 N/50 mm
Cross Machine Direction | ≥800 N/50 mm