## Sayfa1
Table Style | 5
55 g/m2 (4x2 mm)
Weave Form | Gaze
Tex
Machine Direction | 33x2
Cross Machine Direction | 80
Weave Density
Machine Direction | 8,6 ± 0,8 ends/inches
Cross Machine Direction | 7 ± 0,5 ends/inches
Weight
Un-Coated | 45 ± 3 g / m2
Coated | 53 ± 5 g / m2
Water Absorption | ≤%1
Resin(Coating)Content | %16±2
Tensile Strength
Machine Direction | ≥600 N/50 mm
Cross Machine Direction | ≥600 N/50 mm