## Sayfa1
Table Style | 5
60 g/m2 (2,8 x 2,8 mm)
Weave Form | Texturized Yarn
Tex
Machine Direction | 33x2
Cross Machine Direction | 80
Weave Density
Machine Direction | 9 ± 0,8 ends/inches
Cross Machine Direction | 9 ± 0,8 ends/inches
Weight
Un-Coated | 52 g / m2
Coated | 60 ± 2 g / m2
Water Absorption | ≤%1
Resin (Coating)Content | %16±2
Tensile Strength
Machine Direction | ≥500 N/50 mm
Cross Machine Direction | ≥600 N/50 mm