## Sayfa1
Table Style | 5
500 g/m2 E Glass
Weave Form
Tex
Machine Direction | 1200
Cross Machine Direction | 1200
Weave Density
Machine Direction | 2,2 ± 0,8 ends/inches
Cross Machine Direction | 2 ± 0,8 ends/inches
Weight
Un-Coated | 500 ± 10 g / m2
Coated
Water Absorption | ≤%0,2
Resin (Coating)Content
Tensile Strength
Machine Direction | ≥3550 N/50 mm
Cross Machine Direction | ≥3150 N/50 mm